## SheetJS
Spot | CaO wt% | CaO 1stdev% | 7Li | 24Mg | 27Al | 29Si | 43Ca | 48Ti | 57Fe | 88Sr | 138Ba | 139La | 140Ce | 153Eu | 208Pb | 7Li_se | 24Mg_se | 27Al_se | 29Si_se | 43Ca_se | 48Ti_se | 57Fe_se | 88Sr_se | 138Ba_se | 139La_se | 140Ce_se | 153Eu_se | 208Pb_se
unknown_nist-612_1 | 11.9 | 1.7 | 34.35642 | 62.21501 | 10360.63 | 314176 | 85048.81 | 432.1929 | 54.21681 | 81.08985 | 38.79682 | 38.01065 | 38.28385 | 37.52783 | 35.49797 | 4.433252 | 33.28448 | 393.671 | 7915.604 | 2366.923 | 32.26925 | 300.074 | 2.146216 | 1.072195 | 1.065051 | 1.038811 | 1.023525 | 3.364696
unknown_nist-612_2 | 11.9 | 1.7 | 34.60143 | 60.99434 | 10377.36 | 312793.3 | 85048.81 | 427.8145 | 52.09319 | 80.38134 | 38.51037 | 37.72357 | 38.23079 | 37.5704 | 35.12022 | 4.456992 | 3.847852 | 394.3068 | 7880.785 | 2366.923 | 31.92455 | 120.9297 | 2.127433 | 1.061015 | 1.05281 | 1.040322 | 1.035019 | 3.331726
unknown_nist-612_3 | 11.9 | 1.7 | 35.03162 | 61.18989 | 10118.24 | 303505.1 | 85048.81 | 430.4234 | 49.80174 | 80.43185 | 39.04082 | 38.04301 | 38.15437 | 37.38293 | 35.90311 | 4.583753 | 3.67912 | 384.4607 | 7646.84 | 2366.923 | 32.11886 | 140.4968 | 2.128895 | 1.072253 | 1.057521 | 1.031901 | 1.010281 | 3.397081
unknown_nist-612_4 | 11.9 | 1.7 | 34.44449 | 61.77152 | 10184.62 | 306022.9 | 85048.81 | 427.8888 | 48.94667 | 80.66689 | 38.77445 | 37.69891 | 37.83128 | 37.18713 | 36.25238 | 4.577711 | 3.683285 | 386.9837 | 7710.37 | 2366.923 | 31.93176 | 977.154 | 2.133683 | 1.063867 | 1.048969 | 1.024943 | 1.022687 | 3.429351
unknown_nist-612_5 | 11.9 | 1.7 | 34.42595 | 61.68154 | 10118.7 | 309449.9 | 85048.81 | 423.1044 | 45.8758 | 79.85035 | 38.41402 | 36.87825 | 37.51641 | 37.04559 | 35.78628 | 4.55859 | 3.949386 | 384.479 | 7796.581 | 2366.923 | 31.57429 | 144.6044 | 2.114043 | 1.05585 | 1.027982 | 1.01385 | 1.007766 | 3.386415
ATHO-G_1 | 1.7 | 1.764706 | 25.81744 | 579.1204 | 66573.82 | 356151.3 | 12149.8 | 1546.797 | 24368.05 | 95.93422 | 548.0964 | 57.00445 | 121.087 | 2.792697 | 5.639773 | 2.951487 | 21.28429 | 2611.09 | 9707.454 | 342.9898 | 116.3333 | 862.0324 | 2.695959 | 15.659 | 1.659857 | 3.461805 | 0.08671705 | 0.6507024
ATHO-G_2 | 1.7 | 1.764706 | 25.85456 | 576.2972 | 66174.11 | 352671.9 | 12149.8 | 1555.109 | 24138.05 | 95.78764 | 550.4086 | 57.43836 | 122.9146 | 2.821841 | 5.713687 | 2.957818 | 20.51056 | 2578.861 | 9470.991 | 342.9898 | 116.7775 | 843.2771 | 2.664084 | 15.4767 | 1.649945 | 3.444805 | 0.08564549 | 0.5432646
ATHO-G_3 | 1.7 | 1.764706 | 25.61956 | 582.0863 | 66318.58 | 347611.4 | 12149.8 | 1558.482 | 24119.3 | 96.97544 | 555.7521 | 58.35724 | 125.1527 | 2.816526 | 5.61872 | 2.927712 | 20.66788 | 2578.887 | 9202.911 | 342.9898 | 116.9642 | 842.175 | 2.681229 | 15.62381 | 1.668746 | 3.500791 | 0.08561801 | 0.5460221
ATHO-G_4 | 1.7 | 1.764706 | 26.57614 | 588.363 | 66310.82 | 348812.5 | 12149.8 | 1577.582 | 24564.26 | 96.99886 | 559.2618 | 57.99341 | 123.7559 | 2.8207 | 5.632951 | 3.03919 | 21.00133 | 2587.824 | 9382.769 | 342.9898 | 118.5475 | 861.5546 | 2.711592 | 15.80184 | 1.668116 | 3.491367 | 0.08697566 | 0.5365173
ATHO-G_5 | 1.7 | 1.764706 | 25.70569 | 581.9314 | 65484.97 | 342275.2 | 12149.8 | 1558.97 | 23875.12 | 97.42146 | 553.8621 | 58.23938 | 123.1013 | 2.751666 | 5.686239 | 2.941259 | 20.75589 | 2561.613 | 9240.287 | 342.9898 | 117.1818 | 839.2644 | 2.726203 | 15.71977 | 1.672744 | 3.492562 | 0.08377504 | 0.5408607
ATHO-G_6 | 1.7 | 1.764706 | 26.40144 | 579.9714 | 64591.21 | 341390.3 | 12149.8 | 1566.895 | 24153.51 | 97.32069 | 557.3817 | 58.50017 | 122.9363 | 2.898395 | 5.673868 | 3.019583 | 20.7457 | 2532.675 | 9284.635 | 342.9898 | 117.8282 | 852.0349 | 2.738477 | 15.7895 | 1.707157 | 3.492229 | 0.08902615 | 0.5411145
ATHO-G_7 | 1.7 | 1.764706 | 27.00905 | 583.9995 | 65721.9 | 344683.9 | 12149.8 | 1574.825 | 24347.01 | 98.73266 | 563.6967 | 58.91553 | 124.7306 | 2.878992 | 5.773883 | 3.083584 | 20.79758 | 2558.435 | 9173.144 | 342.9898 | 118.3232 | 851.9959 | 2.735164 | 15.8625 | 1.682983 | 3.499101 | 0.08401677 | 0.54737
ATHO-G_8 | 1.7 | 1.764706 | 26.29786 | 584.4496 | 65415.59 | 345183.5 | 12149.8 | 1586.605 | 24246.58 | 97.245 | 556.2444 | 58.64319 | 124.8893 | 2.846762 | 5.796745 | 3.004955 | 20.91912 | 2545.071 | 9210.804 | 342.9898 | 119.1046 | 845.8117 | 2.701303 | 15.68129 | 1.67899 | 3.482765 | 0.08428161 | 0.5505054
ATHO-G_9 | 1.7 | 1.764706 | 26.69479 | 581.5847 | 65040.23 | 346495.9 | 12149.8 | 1585.384 | 24492.76 | 97.0643 | 557.3293 | 59.13985 | 124.7813 | 2.773247 | 5.657829 | 3.049717 | 20.72739 | 2539.838 | 9330.371 | 342.9898 | 119.1594 | 860.2128 | 2.711995 | 15.75302 | 1.707094 | 3.513071 | 0.08673004 | 0.5395309
ATHO-G_10 | 1.7 | 1.764706 | 26.76964 | 576.967 | 64952.16 | 345436.8 | 12149.8 | 1572.455 | 24812.68 | 95.37423 | 554.4357 | 57.6566 | 123.7702 | 2.816343 | 5.781189 | 3.06272 | 20.53065 | 2524.019 | 9180.4 | 342.9898 | 118.0322 | 864.3741 | 2.64094 | 15.54446 | 1.646533 | 3.450758 | 0.08409495 | 0.5494897
ATHO-G_11 | 1.7 | 1.764706 | 27.57572 | 599.1424 | 67331.62 | 357849.3 | 12149.8 | 1595.564 | 25084.98 | 96.87387 | 558.4939 | 58.60207 | 125.2434 | 2.846593 | 5.955106 | 3.148667 | 21.36316 | 2630.964 | 9702.988 | 342.9898 | 119.9651 | 880.8428 | 2.710432 | 15.80536 | 1.700442 | 3.527581 | 0.08536282 | 0.5663407
ATHO-G_12 | 1.7 | 1.764706 | 26.14535 | 587.1486 | 65204.21 | 351909 | 12149.8 | 1568.647 | 24435.42 | 94.8441 | 544.0403 | 56.89025 | 122.0814 | 2.800519 | 5.891423 | 2.993483 | 20.86156 | 2536.74 | 9408.507 | 342.9898 | 117.8274 | 857.141 | 2.642248 | 15.34354 | 1.637479 | 3.426331 | 0.0834199 | 0.5615663
ATHO-G_13 | 1.7 | 1.764706 | 26.93254 | 601.686 | 66584.4 | 355190.9 | 12149.8 | 1586.799 | 24965.06 | 97.31137 | 551.3776 | 58.2112 | 124.1399 | 2.88025 | 5.706045 | 3.08243 | 21.51399 | 2608.779 | 9619.253 | 342.9898 | 119.3776 | 879.6355 | 2.746441 | 15.71297 | 1.69307 | 3.519578 | 0.08978881 | 0.5430556
ATHO-G_14 | 1.7 | 1.764706 | 26.93254 | 587.6609 | 65976.31 | 344369.2 | 12149.8 | 1552.17 | 24789.15 | 97.23341 | 553.8706 | 56.73812 | 123.3942 | 2.809548 | 5.804416 | 3.077149 | 20.99058 | 2582.985 | 9328.291 | 342.9898 | 116.6837 | 870.9521 | 2.7229 | 15.69783 | 1.650377 | 3.491779 | 0.08617528 | 0.5522975
ATHO-G_15 | 1.7 | 1.764706 | 26.68308 | 583.8366 | 65297.51 | 348416.8 | 12149.8 | 1578.27 | 24589.57 | 97.45952 | 550.3166 | 57.4907 | 122.0326 | 2.835237 | 5.786709 | 3.050213 | 20.90728 | 2549.323 | 9331.962 | 342.9898 | 118.5975 | 863.0507 | 2.715897 | 15.58049 | 1.65715 | 3.426624 | 0.08415122 | 0.5518098
BHVO-2G_1 | 11.4 | 0.877193 | 4.255948 | 44762.59 | 72161.43 | 242961.5 | 81475.13 | 16961.47 | 87367.33 | 395.0414 | 133.5421 | 15.03829 | 36.59863 | 2.063013 | 1.971836 | 0.5182375 | 1567.374 | 2691.68 | 5659.143 | 1932.293 | 1263.093 | 2892.1 | 10.15293 | 3.557627 | 0.415986 | 0.9096574 | 0.05847495 | 0.2233106
BHVO-2G_2 | 11.4 | 0.877193 | 4.192546 | 44593.55 | 74021.58 | 246933.2 | 81475.13 | 17287.19 | 89023.74 | 403.7761 | 131.1859 | 15.34366 | 37.68767 | 2.044956 | 1.980333 | 0.4848217 | 1421.636 | 2638.102 | 5377.203 | 1932.293 | 1269.044 | 2830.696 | 9.134299 | 3.093635 | 0.3742153 | 0.8948543 | 0.0531342 | 0.1882691
BHVO-2G_3 | 11.4 | 0.877193 | 4.221469 | 43717.81 | 70279.69 | 241182.2 | 81475.13 | 16791.98 | 86854.59 | 399.0863 | 130.4685 | 15.28592 | 37.94468 | 2.05103 | 1.90608 | 0.4871278 | 1383.753 | 2496.422 | 5143.972 | 1932.293 | 1231.448 | 2727.145 | 9.011216 | 3.019538 | 0.36496 | 0.8756314 | 0.05751899 | 0.1804864
BHVO-2G_4 | 11.4 | 0.877193 | 4.024593 | 44366.48 | 71763.69 | 244197.3 | 81475.13 | 16829.22 | 88638.22 | 402.5614 | 131.9486 | 15.28411 | 37.46846 | 2.076862 | 1.876728 | 0.4683813 | 1400.592 | 2544.44 | 5193.827 | 1932.293 | 1233.458 | 2749.463 | 9.045394 | 3.071452 | 0.3737088 | 0.8570623 | 0.05380891 | 0.1870664
BHVO-2G_5 | 11.4 | 0.877193 | 4.280962 | 44295.93 | 71581.55 | 246300.5 | 81475.13 | 16758.75 | 88825.16 | 406.0277 | 132.1434 | 15.19367 | 37.354 | 2.116291 | 1.951216 | 0.4962596 | 1399.664 | 2558.893 | 5199.115 | 1932.293 | 1228.852 | 2763.534 | 9.089385 | 3.039691 | 0.3635963 | 0.8675281 | 0.05664983 | 0.1847753