## SheetJS
Spot | bkgd_start | bkgd_stop | int_start | int_stop | norm | norm_cps | 7Li | 24Mg | 27Al | 29Si | 43Ca | 57Fe | 88Sr | 138Ba | 139La | 140Ce | 153Eu | 208Pb | 7Li_se | 24Mg_se | 27Al_se | 29Si_se | 43Ca_se | 57Fe_se | 88Sr_se | 138Ba_se | 139La_se | 140Ce_se | 153Eu_se | 208Pb_se
unknown_nist_spot-1 | 2.10143 | 12.1232 | 17.13451 | 25.06854 | 43Ca | 311884.7 | 0.1533553 | 0.2077863 | 29.07033 | 21.27577 | 1 | 0.02498666 | 0.9082727 | 0.4968017 | 0.4934969 | 0.6258855 | 0.3549128 | 0.4177031 | 2.620584 | 1.826615 | 1.195302 | 1.217415 | 0 | 2.735915 | 1.240174 | 1.047928 | 1.130785 | 1.256278 | 1.14474 | 3.065534
unknown_nist_spot-2 | 2.10143 | 12.1232 | 27.01721 | 35.09114 | 43Ca | 219846.2 | 0.1341182 | 0.1901838 | 30.17724 | 22.32248 | 1 | 0.02715256 | 0.9561815 | 0.5168966 | 0.5168952 | 0.6202237 | 0.3738654 | 0.4795138 | 2.037745 | 1.803163 | 1.246802 | 1.368612 | 0 | 4.298063 | 1.216452 | 1.669204 | 1.74769 | 2.067242 | 2.409104 | 1.925831
unknown_nist_spot-3 | 2.10143 | 12.1232 | 37.04011 | 45.1136 | 43Ca | 149054.3 | 0.1321615 | 0.1909954 | 29.01838 | 21.47147 | 1 | 0.02515788 | 0.9303281 | 0.5109832 | 0.51311 | 0.605999 | 0.3662397 | 0.4829325 | 2.884687 | 1.665723 | 1.702977 | 2.125419 | 0 | 3.395079 | 1.156517 | 1.524412 | 1.192884 | 1.849057 | 1.728199 | 1.608977
unknown_nist_spot-4 | 2.10143 | 12.1232 | 48.03627 | 56.10977 | 43Ca | 159637 | 0.1386514 | 0.1900711 | 28.91586 | 21.58685 | 1 | 0.02684377 | 0.933267 | 0.5108347 | 0.525714 | 0.6208555 | 0.3645608 | 0.4566389 | 2.534202 | 1.733666 | 0.9197014 | 1.593942 | 0 | 3.049127 | 1.019965 | 1.047181 | 1.159888 | 1.013574 | 1.050476 | 1.20466
unknown_nist_spot-5 | 2.10143 | 12.1232 | 59.03308 | 67.10632 | 43Ca | 242363.2 | 0.1369867 | 0.193889 | 28.43048 | 21.16117 | 1 | 0.02538161 | 0.9514365 | 0.5233945 | 0.5137973 | 0.6278922 | 0.3759255 | 0.4575915 | 2.37004 | 1.313293 | 1.037397 | 1.312185 | 0 | 2.3011 | 0.8882214 | 1.148603 | 1.347391 | 1.472444 | 1.189051 | 1.376582
unknown_nist_spot-6 | 2.10143 | 12.1232 | 70.02953 | 78.10286 | 43Ca | 187420.6 | 0.1360683 | 0.1897742 | 27.57386 | 20.86744 | 1 | 0.02612872 | 0.921727 | 0.5098114 | 0.4972896 | 0.6292552 | 0.3574597 | 0.4178671 | 2.50211 | 1.747402 | 1.684997 | 1.578288 | 0 | 2.056003 | 1.098161 | 1.144385 | 1.20703 | 1.142141 | 1.155822 | 1.370318
unknown_nist_spot-7 | 2.10143 | 12.1232 | 80.05145 | 88.12521 | 43Ca | 210841.8 | 0.1408399 | 0.1970687 | 28.87233 | 20.81196 | 1 | 0.02646885 | 0.9333315 | 0.5009194 | 0.5169275 | 0.6260586 | 0.3683213 | 0.4241067 | 2.005062 | 1.956154 | 1.161218 | 1.136859 | 0 | 2.473143 | 0.9993874 | 1.162074 | 1.155201 | 1.290191 | 1.163486 | 1.530963
unknown_nist_spot-8 | 2.10143 | 12.1232 | 90.07402 | 98.00842 | 43Ca | 225809.6 | 0.1366161 | 0.1931987 | 28.72879 | 20.61447 | 1 | 0.02683029 | 0.9525887 | 0.5136217 | 0.5144455 | 0.6237986 | 0.3715446 | 0.4159878 | 8.177456 | 1.920591 | 0.9961548 | 1.066656 | 0 | 2.006809 | 0.9005958 | 1.07775 | 0.9017137 | 1.581047 | 1.243089 | 1.904478
unknown_nist_spot-9 | 2.10143 | 12.1232 | 100.09614 | 108.0306 | 43Ca | 264249.3 | 0.1442448 | 0.2029387 | 28.88318 | 20.98655 | 1 | 0.02606645 | 0.953056 | 0.5163515 | 0.5149392 | 0.6360521 | 0.3752502 | 0.4497723 | 2.168289 | 1.235999 | 0.9645067 | 1.080671 | 0 | 2.826904 | 1.069431 | 1.0937 | 0.9906002 | 1.282157 | 1.157487 | 1.739338
unknown_nist_spot-10 | 2.10143 | 12.1232 | 110.11861 | 118.05292 | 43Ca | 270226 | 0.1420915 | 0.1994655 | 28.39005 | 20.13872 | 1 | 0.02566413 | 0.9463301 | 0.5153549 | 0.5097801 | 0.6361687 | 0.3779517 | 0.4376953 | 2.056374 | 1.245808 | 0.8497601 | 0.8923367 | 0 | 2.034396 | 0.842413 | 1.25228 | 1.097069 | 0.9763557 | 0.9890136 | 2.13955
ATHO-G-7-spot-11 | 2.10078 | 12.12289 | 17.13383 | 24.09431 | 43Ca | 604238.6 | 0.9388529 | 13.96512 | 1391.056 | 186.0184 | 1 | 37.51694 | 7.808379 | 50.89619 | 5.51986 | 14.29198 | 0.1434573 | 0.4519845 | 1.90211 | 1.263712 | 1.141241 | 1.452796 | 0 | 1.486593 | 1.100326 | 2.280226 | 1.519672 | 1.610566 | 4.734773 | 2.637558
ATHO-G-7-spot-12 | 2.10078 | 12.12289 | 27.01773 | 34.11718 | 43Ca | 342090.4 | 0.6846721 | 13.33542 | 1368.884 | 179.7961 | 1 | 34.83499 | 8.011789 | 52.66602 | 5.579579 | 14.40585 | 0.08214772 | 0.479494 | 5.15633 | 2.488778 | 2.672646 | 4.546785 | 0 | 2.539707 | 2.26128 | 2.868146 | 2.670679 | 3.047472 | 20.77441 | 4.661661
ATHO-G-7-spot-13 | 2.10078 | 12.12289 | 37.04011 | 44.13899 | 43Ca | 385582 | 0.7816304 | 13.97031 | 1416.831 | 203.1766 | 1 | 35.90554 | 7.91067 | 52.39978 | 5.711139 | 14.71012 | 0.1093251 | 0.5378751 | 4.694382 | 1.785766 | 1.71045 | 2.353209 | 0 | 1.881827 | 1.569796 | 2.110685 | 1.759875 | 1.772146 | 10.51251 | 3.12725
ATHO-G-7-spot-14 | 2.10078 | 12.12289 | 47.06217 | 54.02187 | 43Ca | 463698.3 | 0.8509127 | 14.22534 | 1412.206 | 183.6883 | 1 | 36.75215 | 8.102121 | 52.42236 | 5.773921 | 14.70509 | 0.1455093 | 0.516358 | 3.886701 | 1.701752 | 1.636788 | 1.940105 | 0 | 1.468629 | 1.399223 | 2.001729 | 1.552342 | 1.395983 | 6.580951 | 2.239693
ATHO-G-7-spot-15 | 2.10078 | 12.12289 | 58.05847 | 65.01783 | 43Ca | 400291.8 | 0.8555436 | 13.921 | 1377.234 | 191.3623 | 1 | 37.23313 | 7.806249 | 52.03305 | 5.583789 | 14.44683 | 0.131917 | 0.518917 | 3.16621 | 1.644979 | 1.335724 | 1.554965 | 0 | 1.664235 | 1.209154 | 1.478975 | 1.610104 | 1.459952 | 5.034698 | 2.692767
ATHO-G-7-spot-16 | 2.10078 | 12.12289 | 69.05433 | 76.014 | 43Ca | 388633.9 | 0.7764945 | 13.51959 | 1351.834 | 191.3778 | 1 | 37.51165 | 8.151624 | 51.68276 | 5.752364 | 14.68549 | 0.1314804 | 0.5004071 | 3.603335 | 1.734533 | 1.871951 | 1.425724 | 0 | 1.458011 | 1.460489 | 1.430812 | 1.327979 | 1.419864 | 4.760744 | 1.998368
ATHO-G-7-spot-17 | 2.10078 | 12.12289 | 80.05082 | 87.011 | 43Ca | 354473.2 | 0.790167 | 13.64885 | 1322.18 | 178.7322 | 1 | 36.55184 | 7.86669 | 51.00355 | 5.793502 | 14.47438 | 0.142904 | 0.4557147 | 2.788041 | 4.403461 | 1.167023 | 1.364183 | 0 | 1.306762 | 1.436904 | 1.60153 | 1.335362 | 1.224082 | 4.090699 | 2.190294
ATHO-G-7-spot-18 | 2.10078 | 12.12289 | 91.04753 | 98.00733 | 43Ca | 311429.6 | 0.7124209 | 14.33946 | 1400.883 | 193.612 | 1 | 38.05199 | 8.078868 | 52.46617 | 6.083833 | 15.01483 | 0.1033715 | 0.4826017 | 3.928572 | 1.786972 | 1.645882 | 2.071132 | 0 | 1.548383 | 1.784509 | 1.567719 | 1.69574 | 1.852347 | 8.525703 | 3.30845
ATHO-G-7-spot-19 | 2.10078 | 12.12289 | 101.06967 | 108.02946 | 43Ca | 493092.2 | 0.7220443 | 13.03648 | 1313.95 | 185.101 | 1 | 36.16694 | 7.862861 | 50.95968 | 5.7433 | 14.37425 | 0.1227943 | 0.4879368 | 3.924299 | 2.057897 | 1.600295 | 1.453025 | 0 | 1.553179 | 1.7483 | 1.761196 | 1.612102 | 1.500661 | 6.39277 | 2.284845
ATHO-G-7-spot-20 | 2.10078 | 12.12289 | 111.09212 | 118.05184 | 43Ca | 519988.5 | 0.765057 | 13.58543 | 1341.598 | 177.2853 | 1 | 36.11579 | 7.895595 | 50.15108 | 5.844937 | 14.36647 | 0.1199292 | 0.4770986 | 3.076671 | 1.776801 | 1.6089 | 1.746728 | 0 | 1.665668 | 1.914382 | 1.848776 | 1.976366 | 2.046705 | 5.490236 | 2.605665
ATHO-G-7-spot-21 | 2.10078 | 12.12289 | 121.11393 | 128.07454 | 43Ca | 571561.4 | 0.7659005 | 13.55512 | 1356.027 | 184.8673 | 1 | 35.74139 | 7.749834 | 48.93726 | 5.613169 | 14.50457 | 0.1399008 | 0.4867808 | 3.526789 | 2.201019 | 1.677775 | 1.6024 | 0 | 2.099781 | 1.516172 | 1.952644 | 1.673222 | 1.848823 | 4.308469 | 2.830015
BHVO-2G-3-spot-22 | 2.10124 | 12.12386 | 16.02138 | 23.12074 | 43Ca | 817226.2 | 0.01837757 | 121.5721 | 215.8959 | 18.52544 | 1 | 16.14172 | 3.99813 | 1.852717 | 0.2125708 | 0.653188 | 0.01843612 | 0.02072873 | 2.5204 | 1.414706 | 1.281824 | 1.424339 | 0 | 1.547255 | 2.320031 | 1.70658 | 1.896039 | 1.625865 | 2.066783 | 2.672385
BHVO-2G-3-spot-23 | 2.10124 | 12.12386 | 26.04407 | 33.004 | 43Ca | 619494.3 | 0.01387004 | 114.1339 | 216.5891 | 17.7052 | 1 | 14.83117 | 4.595213 | 1.849498 | 0.2167263 | 0.6510026 | 0.01830056 | 0.0199457 | 4.91823 | 1.603449 | 1.463869 | 2.64334 | 0 | 3.428922 | 1.708587 | 1.893088 | 1.810905 | 1.917103 | 3.155267 | 3.773328
BHVO-2G-3-spot-24 | 2.10124 | 12.12386 | 37.04085 | 44.13918 | 43Ca | 413378.7 | 0.01345458 | 114.7842 | 217.4632 | 17.74071 | 1 | 15.49335 | 4.914402 | 1.861044 | 0.2197478 | 0.6432242 | 0.01672605 | 0.01932243 | 4.537626 | 1.454449 | 1.187157 | 1.898916 | 0 | 1.762859 | 1.303907 | 1.381167 | 1.495141 | 1.575552 | 3.52722 | 3.844077
BHVO-2G-3-spot-25 | 2.10124 | 12.12386 | 48.03704 | 55.13546 | 43Ca | 549663.2 | 0.01374988 | 117.6753 | 216.2476 | 17.46534 | 1 | 15.41124 | 4.911402 | 1.946419 | 0.2245493 | 0.662117 | 0.01917048 | 0.01984771 | 4.134112 | 1.168422 | 1.227049 | 1.486122 | 0 | 1.466522 | 1.193466 | 1.107598 | 1.083723 | 1.110198 | 2.941113 | 3.183428
BHVO-2G-3-spot-26 | 2.10124 | 12.12386 | 59.03318 | 66.13255 | 43Ca | 470784 | 0.01444535 | 118.8326 | 223.4846 | 18.1786 | 1 | 15.89982 | 4.97459 | 1.960752 | 0.226968 | 0.6720407 | 0.01779262 | 0.01875168 | 4.911118 | 1.330336 | 1.178112 | 1.626759 | 0 | 1.496025 | 1.603601 | 1.286862 | 1.371618 | 1.359263 | 3.014273 | 2.659502
BHVO-2G-3-spot-27 | 2.10124 | 12.12386 | 69.05545 | 76.01516 | 43Ca | 430996 | 0.01217662 | 116.1761 | 219.8395 | 17.82028 | 1 | 15.32232 | 5.005525 | 1.998488 | 0.227747 | 0.6631929 | 0.01822786 | 0.01897441 | 4.520864 | 1.159975 | 0.9237433 | 1.372545 | 0 | 1.385868 | 1.2225 | 1.210765 | 0.9855977 | 1.179849 | 2.677596 | 2.450588
BHVO-2G-3-spot-28 | 2.10124 | 12.12386 | 79.07756 | 86.03741 | 43Ca | 423282.3 | 0.01335006 | 115.487 | 217.6522 | 16.99837 | 1 | 15.30939 | 4.970705 | 1.888424 | 0.2250889 | 0.6568095 | 0.01746639 | 0.02057841 | 2.817225 | 1.683074 | 1.257975 | 1.600353 | 0 | 1.993025 | 1.201677 | 1.282455 | 1.270349 | 1.286272 | 2.819177 | 2.936286
BHVO-2G-3-spot-29 | 2.10124 | 12.12386 | 89.09962 | 96.05903 | 43Ca | 474576.3 | 0.01335936 | 119.5985 | 213.9308 | 17.49961 | 1 | 15.41469 | 4.955527 | 1.912649 | 0.2236391 | 0.6759734 | 0.01726649 | 0.01990691 | 3.769988 | 1.735689 | 1.43045 | 1.814579 | 0 | 2.563098 | 1.807621 | 1.53209 | 1.38903 | 1.477812 | 3.13461 | 2.272506
BHVO-2G-3-spot-30 | 2.10124 | 12.12386 | 99.12158 | 106.08159 | 43Ca | 556124.9 | 0.01469718 | 118.2709 | 217.0201 | 17.34749 | 1 | 15.21623 | 4.800856 | 1.87458 | 0.2235577 | 0.6587521 | 0.01801037 | 0.01936903 | 4.12778 | 1.482909 | 1.318748 | 1.388789 | 0 | 1.813587 | 1.426407 | 1.535645 | 1.620296 | 1.429489 | 2.906502 | 3.834741
BHVO-2G-3-spot-31 | 2.10124 | 12.12386 | 109.00471 | 116.10375 | 43Ca | 598714.2 | 0.0148132 | 118.0184 | 215.548 | 17.01688 | 1 | 15.22725 | 4.951925 | 1.938516 | 0.2161612 | 0.6759175 | 0.01884353 | 0.02011978 | 3.301201 | 1.422479 | 1.221544 | 1.245372 | 0 | 2.079576 | 1.333862 | 1.313764 | 1.299678 | 1.319277 | 2.633929 | 2.624704
BHVO-2G-3-spot-32 | 2.10124 | 12.12386 | 120.00098 | 127.10037 | 43Ca | 407108 | 0.01487228 | 117.9171 | 221.2063 | 17.43887 | 1 | 15.24775 | 4.978584 | 1.903516 | 0.2244814 | 0.6638148 | 0.01871089 | 0.01987546 | 3.500535 | 1.940224 | 0.9843245 | 1.444524 | 0 | 1.177218 | 1.446365 | 1.240122 | 1.543339 | 1.724801 | 2.856144 | 2.939752
BCR-2G-12-spot-33 | 2.10111 | 12.12357 | 17.13482 | 24.09452 | 43Ca | 1193643.3 | 0.06201487 | 91.78521 | 356.2558 | 30.61706 | 1 | 27.16064 | 6.422258 | 11.47422 | 0.5687041 | 1.426088 | 0.02655669 | 0.1914303 | 1.767738 | 0.6799726 | 0.6738037 | 1.009465 | 0 | 0.785992 | 1.954399 | 1.127355 | 0.8799927 | 0.7620287 | 2.101225 | 1.480943
BCR-2G-12-spot-34 | 2.10111 | 12.12357 | 27.01752 | 34.11654 | 43Ca | 1109232.9 | 0.05292182 | 89.52557 | 351.9732 | 30.38993 | 1 | 26.36704 | 6.722074 | 12.22524 | 0.5773137 | 1.422612 | 0.02366708 | 0.2108215 | 2.436777 | 1.284419 | 0.9417536 | 1.818194 | 0 | 1.635171 | 0.7181464 | 2.358536 | 1.161096 | 1.118188 | 3.247134 | 1.622766
BCR-2G-12-spot-35 | 2.10111 | 12.12357 | 37.03995 | 44.13873 | 43Ca | 1011083.6 | 0.04846075 | 87.73909 | 348.178 | 30.0786 | 1 | 26.55924 | 6.876717 | 12.60078 | 0.6059265 | 1.470067 | 0.02318714 | 0.2110647 | 3.237516 | 1.275634 | 1.18104 | 1.964985 | 0 | 1.453873 | 1.118147 | 2.219236 | 0.9457966 | 1.280447 | 3.647853 | 1.480334
BCR-2G-12-spot-36 | 2.10111 | 12.12357 | 48.03608 | 55.13548 | 43Ca | 917717.7 | 0.05564642 | 90.53083 | 336.9767 | 29.96749 | 1 | 26.61792 | 6.588077 | 12.11744 | 0.5807773 | 1.47775 | 0.02538873 | 0.2013029 | 2.597801 | 1.230971 | 1.352854 | 1.720507 | 0 | 1.453333 | 1.706273 | 2.029197 | 1.076567 | 1.26495 | 2.89099 | 1.909252
BCR-2G-12-spot-37 | 2.10111 | 12.12357 | 59.03281 | 66.13116 | 43Ca | 1067752.7 | 0.05098094 | 89.95661 | 345.9973 | 28.85557 | 1 | 25.45715 | 6.750096 | 12.26231 | 0.604294 | 1.44214 | 0.02228745 | 0.1941308 | 2.498639 | 1.056923 | 1.09519 | 1.293312 | 0 | 1.621477 | 1.04291 | 2.647487 | 1.118534 | 1.305473 | 2.988227 | 1.468166
BCR-2G-12-spot-38 | 2.10111 | 12.12357 | 70.0289 | 77.12837 | 43Ca | 836481.5 | 0.04881563 | 90.1661 | 362.5484 | 30.58242 | 1 | 27.415 | 7.046877 | 13.60973 | 0.6238421 | 1.474035 | 0.02483066 | 0.2094174 | 2.577093 | 1.077764 | 0.8785816 | 1.125038 | 0 | 1.006124 | 0.9817183 | 2.35293 | 0.9441607 | 1.02061 | 3.151594 | 1.302757
BCR-2G-12-spot-39 | 2.10111 | 12.12357 | 81.02571 | 88.12468 | 43Ca | 1025622.0 | 0.05019924 | 91.00617 | 353.1087 | 30.14924 | 1 | 26.78265 | 6.772977 | 12.7988 | 0.6030928 | 1.481038 | 0.02593928 | 0.2094094 | 2.32698 | 0.9913392 | 0.9041315 | 0.9163484 | 0 | 0.9979531 | 1.154847 | 2.121467 | 1.164075 | 1.29797 | 3.34622 | 1.61881
BCR-2G-12-spot-40 | 2.10111 | 12.12357 | 91.04727 | 98.0067 | 43Ca | 962857.4 | 0.04851968 | 90.35429 | 349.8248 | 29.10708 | 1 | 26.13463 | 6.870422 | 15.17318 | 0.6111211 | 1.457606 | 0.0254604 | 0.2079114 | 2.432918 | 1.26218 | 0.7020634 | 0.8801745 | 0 | 0.9384716 | 0.902484 | 1.876261 | 0.7419169 | 0.9774091 | 3.421343 | 1.170572
BCR-2G-12-spot-41 | 2.10111 | 12.12357 | 101.06893 | 108.02835 | 43Ca | 943501.6 | 0.04846916 | 87.75223 | 357.1905 | 28.65494 | 1 | 25.47667 | 6.80674 | 14.58387 | 0.6125758 | 1.423479 | 0.02530917 | 0.2065937 | 2.085109 | 0.9621448 | 0.9863866 | 1.196366 | 0 | 0.9630881 | 0.8112907 | 1.880363 | 0.9492825 | 0.9176341 | 3.620983 | 1.501537
BCR-2G-12-spot-42 | 2.10111 | 12.12357 | 111.0906 | 118.05049 | 43Ca | 824969.1 | 0.05018715 | 89.09294 | 354.2973 | 28.95106 | 1 | 25.5196 | 6.771814 | 12.44377 | 0.6044123 | 1.430593 | 0.0252778 | 0.2116974 | 2.204088 | 1.061712 | 0.7889932 | 0.9683749 | 0 | 1.360458 | 1.093766 | 2.426944 | 1.350234 | 1.262016 | 2.974377 | 1.087731
BCR-2G-12-spot-43 | 2.10111 | 12.12357 | 121.11263 | 128.07248 | 43Ca | 817919.5 | 0.04989028 | 89.37926 | 350.0296 | 28.09121 | 1 | 25.04292 | 6.775692 | 12.78226 | 0.5938826 | 1.439182 | 0.02823844 | 0.2108763 | 2.21156 | 1.263894 | 0.9294093 | 1.206902 | 0 | 1.214718 | 1.132186 | 2.624398 | 1.197783 | 1.364508 | 3.169907 | 1.766734
BCR-2G-13-spot-44 | 2.10113 | 12.12412 | 17.13517 | 24.09492 | 43Ca | 1326687.6 | 0.06405823 | 92.31161 | 358.2485 | 30.48045 | 1 | 27.45937 | 6.542984 | 11.79396 | 0.6017791 | 1.469249 | 0.03017622 | 0.215496 | 2.018651 | 0.7662827 | 0.8307491 | 0.8960561 | 0 | 0.8925664 | 1.853031 | 0.8868035 | 0.901873 | 1.087592 | 2.211257 | 1.435768
BCR-2G-13-spot-45 | 2.10113 | 12.12412 | 27.01785 | 34.1167 | 43Ca | 1036163.7 | 0.05627344 | 90.71589 | 363.8275 | 30.47389 | 1 | 26.77367 | 6.756666 | 12.84152 | 0.6157995 | 1.46313 | 0.02650311 | 0.2168403 | 2.416152 | 1.003024 | 1.024858 | 1.408952 | 0 | 1.418005 | 1.041914 | 2.367907 | 1.227736 | 1.416133 | 3.23762 | 1.963258
BCR-2G-13-spot-46 | 2.10113 | 12.12412 | 37.04006 | 44.00008 | 43Ca | 758142.3 | 0.05049297 | 87.72846 | 351.1267 | 28.90522 | 1 | 26.00263 | 6.804968 | 13.79252 | 0.6105323 | 1.455738 | 0.02597608 | 0.2127313 | 2.017442 | 1.500096 | 0.8048651 | 1.439095 | 0 | 1.56692 | 0.6771587 | 2.083156 | 1.190711 | 1.027558 | 3.068939 | 1.466212
BCR-2G-13-spot-47 | 2.10113 | 12.12412 | 47.06243 | 54.02229 | 43Ca | 687888.3 | 0.05242722 | 88.73185 | 350.8827 | 29.09506 | 1 | 24.99439 | 6.732565 | 12.42874 | 0.6021776 | 1.433602 | 0.02623293 | 0.2051973 | 2.828487 | 1.420712 | 1.09253 | 1.734001 | 0 | 1.422518 | 1.000214 | 1.947724 | 1.202796 | 1.388 | 3.693863 | 2.166296
BCR-2G-13-spot-48 | 2.10113 | 12.12412 | 58.05864 | 65.01841 | 43Ca | 1029447.6 | 0.05583973 | 90.07751 | 347.6712 | 28.74744 | 1 | 26.1678 | 6.741601 | 12.43949 | 0.5853707 | 1.428638 | 0.02723524 | 0.2023848 | 2.642738 | 1.253691 | 1.056789 | 1.396066 | 0 | 1.886397 | 1.029197 | 2.400273 | 1.354753 | 1.629631 | 3.068702 | 1.926664
BCR-2G-13-spot-49 | 2.10113 | 12.12412 | 69.05497 | 76.0149 | 43Ca | 551049.6 | 0.05186581 | 90.41954 | 356.1694 | 29.5289 | 1 | 26.56458 | 6.907517 | 13.1857 | 0.6145528 | 1.454 | 0.02715031 | 0.207042 | 2.259277 | 0.8354036 | 0.9749068 | 1.034865 | 0 | 1.161484 | 0.8208843 | 2.317389 | 1.307174 | 1.389565 | 3.067166 | 1.655403
BCR-2G-13-spot-50 | 2.10113 | 12.12412 | 80.05139 | 87.01082 | 43Ca | 862237.9 | 0.05198169 | 90.1618 | 350.3431 | 29.93095 | 1 | 27.11513 | 6.864101 | 14.17976 | 0.6119624 | 1.48156 | 0.02758868 | 0.21571 | 2.382843 | 1.076169 | 0.8378257 | 1.206729 | 0 | 1.114402 | 1.076197 | 2.020917 | 0.8657765 | 0.7746313 | 3.101547 | 1.32384
BCR-2G-13-spot-51 | 2.10113 | 12.12412 | 90.07319 | 97.03307 | 43Ca | 877666.4 | 0.05074985 | 91.66266 | 359.9171 | 29.66291 | 1 | 26.66576 | 7.038012 | 12.98856 | 0.6230757 | 1.51612 | 0.0280992 | 0.2243255 | 2.818198 | 1.019604 | 0.9704247 | 1.012194 | 0 | 0.87231 | 1.209578 | 2.122862 | 0.9379583 | 1.111578 | 2.591113 | 1.459341
BCR-2G-13-spot-52 | 2.10113 | 12.12412 | 100.0951 | 107.05476 | 43Ca | 1008805.4 | 0.04997745 | 89.02941 | 356.7682 | 29.19334 | 1 | 25.75731 | 6.94406 | 13.1436 | 0.6226747 | 1.474406 | 0.02943496 | 0.2185413 | 2.153917 | 1.510336 | 0.8673796 | 1.080305 | 0 | 1.045034 | 0.9947809 | 2.493041 | 1.078707 | 1.1052 | 2.371688 | 1.377324
BCR-2G-13-spot-53 | 2.10113 | 12.12412 | 109.00355 | 115.12843 | 43Ca | 1134814.9 | 0.05007516 | 85.1614 | 343.5649 | 27.44902 | 1 | 24.93411 | 6.645437 | 12.34437 | 0.5947732 | 1.431026 | 0.02743641 | 0.2094374 | 2.286183 | 1.424614 | 1.167181 | 1.720546 | 0 | 1.614818 | 1.55687 | 2.316455 | 1.281366 | 1.366214 | 2.540917 | 1.944218
BCR-2G-13-spot-54 | 2.10113 | 12.12412 | 120.13895 | 129.04713 | 43Ca | 584133.9 | 0.05421514 | 92.49951 | 352.364 | 30.28547 | 1 | 27.37196 | 6.783946 | 13.53408 | 0.6060497 | 1.497405 | 0.02747065 | 0.2377851 | 2.368361 | 1.07726 | 1.127856 | 1.027524 | 0 | 1.186695 | 1.468985 | 2.120269 | 1.304401 | 1.457638 | 2.817207 | 1.534104